## Sheet1
wavelength | n | k | wavelength | n | k
| amorphous | amorphous |  | Crystalline | Crystalline
1011.44952 | 4.43207 | 0.92441 | 1011.44952 | 7.45836 | 4.31506
1014.83752 | 4.435 | 0.92754 | 1014.83752 | 7.48334 | 4.32454
1018.22595 | 4.43867 | 0.93065 | 1018.22595 | 7.50915 | 4.33333
1021.61487 | 4.44308 | 0.93364 | 1021.61487 | 7.53571 | 4.34133
1025.00427 | 4.4482 | 0.93646 | 1025.00427 | 7.56294 | 4.34845
1028.39417 | 4.45398 | 0.93902 | 1028.39417 | 7.59075 | 4.3546
1031.78442 | 4.46038 | 0.94126 | 1031.78442 | 7.61905 | 4.35971
1035.17529 | 4.46738 | 0.94312 | 1035.17529 | 7.64774 | 4.36372
1038.56665 | 4.47491 | 0.94454 | 1038.56665 | 7.67673 | 4.36657
1041.95825 | 4.48293 | 0.94547 | 1041.95825 | 7.70593 | 4.36822
1045.35059 | 4.49138 | 0.94585 | 1045.35059 | 7.73522 | 4.36862
1048.74329 | 4.50021 | 0.94565 | 1048.74329 | 7.7645 | 4.36774
1052.13648 | 4.50934 | 0.94483 | 1052.13648 | 7.79368 | 4.36556
1055.53003 | 4.51873 | 0.94334 | 1055.53003 | 7.82262 | 4.36205
1058.92419 | 4.52829 | 0.94115 | 1058.92419 | 7.85123 | 4.3572
1062.31885 | 4.53794 | 0.93823 | 1062.31885 | 7.87936 | 4.35101
1065.71387 | 4.54758 | 0.93456 | 1065.71387 | 7.90688 | 4.34348
1069.1095 | 4.5571 | 0.93014 | 1069.1095 | 7.93363 | 4.33463
1072.50549 | 4.56639 | 0.92503 | 1072.50549 | 7.95941 | 4.32456
1075.90198 | 4.57537 | 0.91931 | 1075.90198 | 7.98409 | 4.31344
1079.29895 | 4.58402 | 0.91302 | 1079.29895 | 8.00763 | 4.30142
1082.69641 | 4.59228 | 0.90623 | 1082.69641 | 8.03 | 4.28863
1086.09436 | 4.60015 | 0.89899 | 1086.09436 | 8.05117 | 4.27519
1089.49268 | 4.60759 | 0.89134 | 1089.49268 | 8.07115 | 4.2612
1092.8916 | 4.61459 | 0.88334 | 1092.8916 | 8.08995 | 4.24676
1096.29089 | 4.62114 | 0.87502 | 1096.29089 | 8.10756 | 4.23197
1099.69067 | 4.62724 | 0.86643 | 1099.69067 | 8.12402 | 4.2169
1103.09106 | 4.63288 | 0.85761 | 1103.09106 | 8.13933 | 4.20163
1106.49182 | 4.63805 | 0.84859 | 1106.49182 | 8.15353 | 4.18623
1109.89307 | 4.64276 | 0.8394 | 1109.89307 | 8.16663 | 4.17077
1113.29468 | 4.64701 | 0.83008 | 1113.29468 | 8.17866 | 4.15531
1116.69702 | 4.6508 | 0.82066 | 1116.69702 | 8.18967 | 4.13991
1120.09961 | 4.65413 | 0.81116 | 1120.09961 | 8.19967 | 4.12463
1123.50269 | 4.65702 | 0.80163 | 1123.50269 | 8.20871 | 4.1095
1126.90637 | 4.65946 | 0.79207 | 1126.90637 | 8.21682 | 4.09459
1130.31043 | 4.66147 | 0.78253 | 1130.31043 | 8.22404 | 4.07993
1133.71497 | 4.66306 | 0.77301 | 1133.71497 | 8.2304 | 4.06557
1137.12 | 4.66423 | 0.76355 | 1137.12 | 8.23596 | 4.05155
1140.52551 | 4.665 | 0.75417 | 1140.52551 | 8.24074 | 4.03791
1143.9314 | 4.66538 | 0.74489 | 1143.9314 | 8.2448 | 4.02467
1147.33789 | 4.66538 | 0.73573 | 1147.33789 | 8.24819 | 4.01187
1150.74487 | 4.66502 | 0.72671 | 1150.74487 | 8.25094 | 3.99954
1154.15222 | 4.66431 | 0.71784 | 1154.15222 | 8.25311 | 3.98771
1157.56006 | 4.66326 | 0.70915 | 1157.56006 | 8.25476 | 3.97639
1160.96851 | 4.6619 | 0.70065 | 1160.96851 | 8.25593 | 3.96562
1164.3772 | 4.66023 | 0.69237 | 1164.3772 | 8.25668 | 3.95541
1167.7865 | 4.65829 | 0.68431 | 1167.7865 | 8.25708 | 3.94577
1171.19629 | 4.6561 | 0.67648 | 1171.19629 | 8.25718 | 3.93673
1174.60657 | 4.65368 | 0.66891 | 1174.60657 | 8.25708 | 3.92828
1178.01721 | 4.65106 | 0.6616 | 1178.01721 | 8.25684 | 3.92042
1181.42847 | 4.64828 | 0.65455 | 1181.42847 | 8.25658 | 3.91311
1184.84009 | 4.64535 | 0.64773 | 1184.84009 | 8.25634 | 3.90629
1188.2522 | 4.64229 | 0.64115 | 1188.2522 | 8.25617 | 3.8999
1191.6648 | 4.63913 | 0.6348 | 1191.6648 | 8.25609 | 3.89388
1195.07788 | 4.63586 | 0.62867 | 1195.07788 | 8.25612 | 3.88818
1198.49146 | 4.63249 | 0.62275 | 1198.49146 | 8.25628 | 3.88277
1201.90552 | 4.62905 | 0.61705 | 1201.90552 | 8.25658 | 3.8776
1205.31995 | 4.62554 | 0.61155 | 1205.31995 | 8.25702 | 3.87263
1208.73486 | 4.62197 | 0.60624 | 1208.73486 | 8.25761 | 3.86783
1212.15027 | 4.61834 | 0.60113 | 1212.15027 | 8.25836 | 3.86316
1215.56616 | 4.61467 | 0.59621 | 1215.56616 | 8.25926 | 3.85859
1218.98267 | 4.61095 | 0.59148 | 1218.98267 | 8.26032 | 3.85409
1222.39954 | 4.60721 | 0.58692 | 1222.39954 | 8.26152 | 3.84964
1225.81677 | 4.60343 | 0.58254 | 1225.81677 | 8.26287 | 3.8452
1229.23462 | 4.59964 | 0.57833 | 1229.23462 | 8.26436 | 3.84076
1232.65295 | 4.59582 | 0.57428 | 1232.65295 | 8.26599 | 3.83628
1236.07166 | 4.592 | 0.5704 | 1236.07166 | 8.26775 | 3.83174
1239.49085 | 4.58817 | 0.56668 | 1239.49085 | 8.26963 | 3.82713
1242.91052 | 4.58434 | 0.56311 | 1242.91052 | 8.27161 | 3.82241
1246.33081 | 4.58052 | 0.55969 | 1246.33081 | 8.2737 | 3.81758
1249.75134 | 4.5767 | 0.55642 | 1249.75134 | 8.27588 | 3.81262
1253.17249 | 4.5729 | 0.55329 | 1253.17249 | 8.27814 | 3.80751
1256.59399 | 4.56911 | 0.5503 | 1256.59399 | 8.28047 | 3.80223
1260.01611 | 4.56534 | 0.54745 | 1260.01611 | 8.28285 | 3.79676
1263.43872 | 4.5616 | 0.54474 | 1263.43872 | 8.28527 | 3.7911
1266.86157 | 4.55789 | 0.54215 | 1266.86157 | 8.28773 | 3.78523
1270.28516 | 4.55421 | 0.53969 | 1270.28516 | 8.29019 | 3.77914
1273.70911 | 4.55057 | 0.53735 | 1273.70911 | 8.29266 | 3.77282
1277.13355 | 4.54697 | 0.53514 | 1277.13355 | 8.29512 | 3.76626
1280.55835 | 4.54342 | 0.53304 | 1280.55835 | 8.29754 | 3.75944
1283.98377 | 4.53992 | 0.53106 | 1283.98377 | 8.29991 | 3.75237
1287.40967 | 4.53647 | 0.52919 | 1287.40967 | 8.30223 | 3.74502
1290.83594 | 4.53307 | 0.52743 | 1290.83594 | 8.30445 | 3.7374
1294.2627 | 4.52975 | 0.52578 | 1294.2627 | 8.30658 | 3.7295
1297.68994 | 4.52649 | 0.52423 | 1297.68994 | 8.30859 | 3.72131
1301.11768 | 4.5233 | 0.52278 | 1301.11768 | 8.31045 | 3.71283
1304.5459 | 4.5202 | 0.52142 | 1304.5459 | 8.31214 | 3.70406
1307.97461 | 4.51718 | 0.52016 | 1307.97461 | 8.31364 | 3.695
1311.40369 | 4.51427 | 0.51899 | 1311.40369 | 8.3149 | 3.68565
1314.83337 | 4.51146 | 0.51789 | 1314.83337 | 8.3159 | 3.67604
1318.26343 | 4.50876 | 0.51686 | 1318.26343 | 8.31662 | 3.66619
1321.69409 | 4.50618 | 0.51588 | 1321.69409 | 8.31705 | 3.65613
1325.12512 | 4.50372 | 0.51495 | 1325.12512 | 8.31719 | 3.64588
1328.55652 | 4.50137 | 0.51404 | 1328.55652 | 8.31702 | 3.63546
1331.98853 | 4.49914 | 0.51316 | 1331.98853 | 8.31655 | 3.6249
1335.42102 | 4.49703 | 0.51229 | 1335.42102 | 8.31577 | 3.6142
1338.85388 | 4.49504 | 0.51143 | 1338.85388 | 8.31469 | 3.60338
1342.28735 | 4.49316 | 0.51057 | 1342.28735 | 8.3133 | 3.59247
1345.72119 | 4.49139 | 0.50969 | 1345.72119 | 8.31162 | 3.58147
1349.15552 | 4.48973 | 0.50879 | 1349.15552 | 8.30964 | 3.5704
1352.59045 | 4.48819 | 0.50787 | 1352.59045 | 8.30736 | 3.55926
1356.02564 | 4.48674 | 0.5069 | 1356.02564 | 8.30479 | 3.54809
1359.46143 | 4.48541 | 0.5059 | 1359.46143 | 8.30194 | 3.53688
1362.89771 | 4.48417 | 0.50485 | 1362.89771 | 8.29882 | 3.52564
1366.33435 | 4.48302 | 0.50373 | 1366.33435 | 8.29541 | 3.5144
1369.77161 | 4.48197 | 0.50256 | 1369.77161 | 8.29175 | 3.50315
1373.20923 | 4.48101 | 0.50131 | 1373.20923 | 8.28782 | 3.49191
1376.64734 | 4.48013 | 0.49999 | 1376.64734 | 8.28364 | 3.48069
1380.08594 | 4.47933 | 0.49859 | 1380.08594 | 8.27922 | 3.46949
1383.52502 | 4.47861 | 0.4971 | 1383.52502 | 8.27457 | 3.45833
1386.9646 | 4.47795 | 0.49552 | 1386.9646 | 8.26968 | 3.44721
1390.40454 | 4.47736 | 0.49384 | 1390.40454 | 8.26458 | 3.43614
1393.84497 | 4.47683 | 0.49206 | 1393.84497 | 8.25927 | 3.42513
1397.28589 | 4.47636 | 0.49016 | 1397.28589 | 8.25376 | 3.41418
1400.72742 | 4.47593 | 0.48816 | 1400.72742 | 8.24806 | 3.4033
1404.16931 | 4.47555 | 0.48604 | 1404.16931 | 8.24218 | 3.39249
1407.61169 | 4.4752 | 0.4838 | 1407.61169 | 8.23613 | 3.38177
1411.05444 | 4.47489 | 0.48143 | 1411.05444 | 8.22993 | 3.37113
1414.4978 | 4.47461 | 0.47893 | 1414.4978 | 8.22358 | 3.36058
1417.94165 | 4.47434 | 0.47631 | 1417.94165 | 8.21709 | 3.35013
1421.38586 | 4.47409 | 0.47354 | 1421.38586 | 8.21048 | 3.33977
1424.83069 | 4.47384 | 0.47063 | 1424.83069 | 8.20377 | 3.32952
1428.27576 | 4.4736 | 0.46758 | 1428.27576 | 8.19695 | 3.31938
1431.72144 | 4.47335 | 0.46439 | 1431.72144 | 8.19006 | 3.30934
1435.16773 | 4.47309 | 0.46104 | 1435.16773 | 8.1831 | 3.29942
1438.61426 | 4.4728 | 0.45754 | 1438.61426 | 8.17608 | 3.28961
1442.06128 | 4.47249 | 0.45389 | 1442.06128 | 8.16903 | 3.27991
1445.50891 | 4.47215 | 0.45008 | 1445.50891 | 8.16195 | 3.27033
1448.95691 | 4.47175 | 0.44611 | 1448.95691 | 8.15487 | 3.26087
1452.40552 | 4.47131 | 0.44197 | 1452.40552 | 8.14781 | 3.25153
1455.85437 | 4.47081 | 0.43767 | 1455.85437 | 8.14078 | 3.24231
1459.30396 | 4.47023 | 0.43321 | 1459.30396 | 8.1338 | 3.2332
1462.75378 | 4.46957 | 0.42857 | 1462.75378 | 8.1269 | 3.2242
1466.20422 | 4.46882 | 0.42376 | 1466.20422 | 8.1201 | 3.21532
1469.65503 | 4.46797 | 0.41879 | 1469.65503 | 8.11343 | 3.20654
1473.10632 | 4.467 | 0.41363 | 1473.10632 | 8.10692 | 3.19787
1476.55823 | 4.46588 | 0.4083 | 1476.55823 | 8.10062 | 3.18928
1480.0105 | 4.46462 | 0.40282 | 1480.0105 | 8.09456 | 3.18075
1483.46314 | 4.46318 | 0.39718 | 1483.46314 | 8.08877 | 3.17222
1486.91638 | 4.46156 | 0.39141 | 1486.91638 | 8.08326 | 3.16367
1490.37012 | 4.45976 | 0.38551 | 1490.37012 | 8.07805 | 3.15505
1493.82434 | 4.45776 | 0.37949 | 1493.82434 | 8.07312 | 3.14632
1497.27893 | 4.45557 | 0.37337 | 1497.27893 | 8.06849 | 3.13746
1500.73413 | 4.45318 | 0.36716 | 1500.73413 | 8.06415 | 3.12843
1504.1897 | 4.45058 | 0.36087 | 1504.1897 | 8.0601 | 3.1192
1507.64575 | 4.44778 | 0.3545 | 1507.64575 | 8.05634 | 3.10976
1511.10217 | 4.44477 | 0.34807 | 1511.10217 | 8.05286 | 3.10006
1514.5592 | 4.44155 | 0.34157 | 1514.5592 | 8.04965 | 3.09008
1518.0166 | 4.43811 | 0.33504 | 1518.0166 | 8.0467 | 3.0798
1521.47461 | 4.43446 | 0.32846 | 1521.47461 | 8.04402 | 3.06919
1524.93298 | 4.4306 | 0.32185 | 1524.93298 | 8.04158 | 3.05824
1528.39185 | 4.42652 | 0.31522 | 1528.39185 | 8.03938 | 3.04692
1531.8512 | 4.42223 | 0.30857 | 1531.8512 | 8.0374 | 3.03521
1535.31104 | 4.41772 | 0.30192 | 1535.31104 | 8.03565 | 3.02309
1538.77124 | 4.413 | 0.29526 | 1538.77124 | 8.03409 | 3.01054
1542.23206 | 4.40807 | 0.28861 | 1542.23206 | 8.03273 | 2.99755
1545.69324 | 4.40292 | 0.28198 | 1545.69324 | 8.03155 | 2.9841
1549.15503 | 4.39756 | 0.27536 | 1549.15503 | 8.03054 | 2.97016
1552.61719 | 4.39199 | 0.26877 | 1552.61719 | 8.02968 | 2.95573
1556.07983 | 4.38621 | 0.26222 | 1556.07983 | 8.02897 | 2.94079
1559.54297 | 4.38022 | 0.2557 | 1559.54297 | 8.02838 | 2.92533
1563.00659 | 4.37403 | 0.24923 | 1563.00659 | 8.02791 | 2.90933
1566.47058 | 4.36762 | 0.2428 | 1566.47058 | 8.02754 | 2.89277
1569.93518 | 4.36102 | 0.23644 | 1569.93518 | 8.02726 | 2.87565
1573.40015 | 4.35421 | 0.23014 | 1573.40015 | 8.02705 | 2.85796
1576.8656 | 4.3472 | 0.2239 | 1576.8656 | 8.0269 | 2.83967
1580.33154 | 4.33999 | 0.21774 | 1580.33154 | 8.0268 | 2.82078
1583.79797 | 4.33259 | 0.21166 | 1583.79797 | 8.02673 | 2.80129
1587.26489 | 4.32499 | 0.20567 | 1587.26489 | 8.02668 | 2.78117
1590.73218 | 4.3172 | 0.19976 | 1590.73218 | 8.02664 | 2.76042
1594.19995 | 4.30923 | 0.19395 | 1594.19995 | 8.02659 | 2.73903
1597.66834 | 4.30106 | 0.18823 | 1597.66834 | 8.02652 | 2.71698
1601.13709 | 4.29271 | 0.18263 | 1601.13709 | 8.02641 | 2.69428
1604.60632 | 4.28418 | 0.17713 | 1604.60632 | 8.02624 | 2.67091
1608.07605 | 4.27547 | 0.17174 | 1608.07605 | 8.02602 | 2.64686
1611.54614 | 4.26658 | 0.16648 | 1611.54614 | 8.02572 | 2.62212
1615.01685 | 4.25752 | 0.16134 | 1615.01685 | 8.02532 | 2.59669
1618.48804 | 4.24829 | 0.15632 | 1618.48804 | 8.02482 | 2.57056
1621.9596 | 4.23889 | 0.15144 | 1621.9596 | 8.0242 | 2.54371
1625.43164 | 4.22933 | 0.1467 | 1625.43164 | 8.02344 | 2.51615
1628.90418 | 4.21961 | 0.1421 | 1628.90418 | 8.02253 | 2.48786
1632.3772 | 4.20973 | 0.13765 | 1632.3772 | 8.02147 | 2.45884
1635.85071 | 4.1997 | 0.13335 | 1635.85071 | 8.02023 | 2.42908
1639.32459 | 4.18951 | 0.1292 | 1639.32459 | 8.01879 | 2.39857
1642.79907 | 4.17918 | 0.12521 | 1642.79907 | 8.01715 | 2.3673
1646.27405 | 4.16871 | 0.12139 | 1646.27405 | 8.01529 | 2.33527
1649.74927 | 4.1581 | 0.11773 | 1649.74927 | 8.0132 | 2.30248
1653.22522 | 4.14735 | 0.11425 | 1653.22522 | 8.01086 | 2.2689
1656.70142 | 4.13648 | 0.11094 | 1656.70142 | 8.00825 | 2.23455
1660.1781 | 4.12548 | 0.10782 | 1660.1781 | 8.00537 | 2.1994
1663.65552 | 4.11436 | 0.10488 | 1663.65552 | 8.00219 | 2.16345
1667.13318 | 4.10312 | 0.10212 | 1667.13318 | 7.99869 | 2.12671
1670.61133 | 4.09178 | 0.09957 | 1670.61133 | 7.99486 | 2.08914
1674.09009 | 4.08033 | 0.09721 | 1674.09009 | 7.99069 | 2.05076
1677.56909 | 4.06879 | 0.09505 | 1677.56909 | 7.98614 | 2.01155
1681.04858 | 4.05715 | 0.0931 | 1681.04858 | 7.98121 | 1.97152
1684.52869 | 4.04543 | 0.09135 | 1684.52869 | 7.97586 | 1.93063
1688.00916 | 4.03363 | 0.08983 | 1688.00916 | 7.97006 | 1.88891